## CharacteristicsValueRule (hidden)
Operation | InputProductId | OutputProductId | MinThickness (mm) | MaxThickness (mm) | MinWidth(mm) | MaxWidth (mm) | MinLength(mm) | MaxLength(mm) | MinEdgeCondition(O) | MaxEdgeCondition(O) | Row Labels | Average of MaxThickness (mm) | Average of MinThickness (mm) | Average of MinWidth(mm) | Average of MaxWidth (mm) | Average of MinLength(mm) | Average of MaxLength(mm) | Average of MinEdgeCondition(O) | Average of MaxEdgeCondition(O)
Transport | BLB_BL | BLB_BL | 0.8404578 | 1.485026 | 285 | 2295 | 888 | 2636 | 15 | 45 | Punching | 2.049346 | 0.5467234 | 457.8571 | 1862.143 | 1158.857 | 3340 | 30 | 51.42857
Finishing | BLB_BL_F | BPR_HRP_F | 0.4641324 | 1.226953 | 480 | 1910 | 1552 | 2408 | 15 | 45 | Grand Total | 2.049346 | 0.5467234 | 457.8571 | 1862.143 | 1158.857 | 3340 | 30 | 51.42857
Finishing | BLB_BL | BPR_HRP_F | 0.2495321 | 3.948672 | 695 | 1485 | 1328 | 3868 | 45 | 45
Hot Rolling | BLM_COND_200 | BLM_HAF_200 | 0 | 2.33239 | 655 | 1610 | 800 | 3204 | 15 | 60
Hot Rolling | BLM_COND_200 | HRN_BL | 1.40271 | 2.632164 | 670 | 2210 | 1416 | 2908 | 30 | 60
Hot Rolling | BLM_COND_200 | HRN_BL_S | 0.3684295 | 2.374175 | 640 | 1325 | 1076 | 2868 | 30 | 45 | [17 empty] | Assume thickness as a key factor in the quality of produce/process |  | Assume width as a key factor in the quality of produce/process
Finishing | BLM_COND_RB_130 | RNB_BL_F | 0 | 2.732992 | 490 | 1305 | 1388 | 2960 | 30 | 60 | Analysis | [8 empty] | Mean |  |  |  | Standard Deviation |  |  |  | Cp (Process Potential) | Cpk (Process Performance) (min.value) | Pp (Process Performance) | Ppk (Process Performance Index) (min.value) | Ppm/Cpm (Process Capability index) (min.value)
Finishing | BLM_COND_RB_130 | RPR_HRP_F | 0.005042753 | 1.629898 | 595 | 1610 | 1512 | 3144 | 30 | 60 | Process | USL_MaxThickness | LSL_MinThickness | LSL_MinWidth | USL_MaxWidth | LSL_MinLength | USL_MaxLength | LSL_MinEdgeCondition | USL_MaxEdgeCondition | Thickness | Width | Length | EdgeCondition | Thickness | Width | Length | EdgeCondition | (USL-LSL)/(6*Std.Dev) | (Mean-LSL) or (USL-Mean)/(3*Std.Dev) | (USL-LSL)/(6*Std.Dev) | (Mean-LSL) or (USL-Mean)/(3*Std.Dev) | (USL-LSL)/6*sq.rt(Variance + (Mean-Target value)^2
Finishing | BLM_COND_WR_130 | BLB_BL_F | 0 | 2.5597 | 280 | 2125 | 1432 | 2700 | 30 | 45 | Casting | 1.486232 | 0.3934472 | 532.1429 | 2227.143 | 1028.571 | 3149.714 | 32.14286 | 51.42857 | 0.9398397 | 1379.643 | 2089.143 | 41.78571 | 0.5463925 | 847.5 | 1060.571 | 9.642857 | 0.3333333 | 0.3333333 | 0.3333333 | 0.3333333 | 0.3028529
Finishing | BLM_COND_WR_130 | BPR_HRP_F | 0 | 1.030187 | 600 | 1260 | 1560 | 2680 | 15 | 60 | Grinding | 2.051598 | 0.4901183 | 522.2727 | 1840 | 1177.818 | 3186.727 | 31.36364 | 51.13636 | 1.270858 | 1181.136 | 2182.273 | 41.25 | 0.7807396 | 658.8636 | 1004.455 | 9.886364 | 0.3333333 | 0.3333333 | 0.3333333 | 0.3333333 | 0.1927336
Grinding | BLM_CST_130 | BLM_COND_F | 0 | 1.827859 | 540 | 2675 | 1004 | 3940 | 15 | 60 | MILLING | 1.295079 | 0.9162428 | 475 | 1592.5 | 1184 | 3116 | 22.5 | 45 | 1.105661 | 1033.75 | 2150 | 33.75 | 0.1894183 | 558.75 | 966 | 11.25 | 0.3333333 | 0.3333333 | 0.3333333 | 0.3333333 | 0.05209746
Grinding | BLM_CST_200 | BLM_COND_200 | 0 | 1.714765 | 450 | 2520 | 808 | 2660 | 30 | 60 | Degreasing | 1.106766 | 0.5941549 | 470.625 | 2192.5 | 1145 | 3119 | 31.875 | 52.5 | 0.8504603 | 1331.5625 | 2132 | 42.1875 | 0.2563054 | 860.9375 | 987 | 10.3125 | 0.3333333 | 0.3333333 | 0.3333333 | 0.3333333 | 0.2637781
Hot Rolling | BLM_CST_200 | BLM_HAF_200 | 0.05632116 | 1.000538 | 550 | 1830 | 1072 | 2788 | 30 | 60 | Hot Rolling | 1.751443 | 0.6348844 | 525.46875 | 1920.9375 | 1184.25 | 3209.375 | 30 | 50.625 | 1.193164 | 1223.203125 | 2196.8125 | 40.3125 | 0.5582794 | 697.734375 | 1012.5625 | 10.3125 | 0.3333333 | 0.3333333 | 0.3333333 | 0.3333333 | 0.2221669
Hot Rolling | BLM_CST_200 | HRN_BL | 0.1714999 | 0.9085527 | 460 | 1885 | 1212 | 2680 | 15 | 60 | ANNEALING | 1.802158 | 0.4780781 | 550 | 2138.75 | 1157.5 | 3180.833 | 26.875 | 50.625 | 1.140118 | 1344.375 | 2169.167 | 38.75 | 0.66204 | 794.375 | 1011.667 | 11.875 | 0.3333333 | 0.3333333 | 0.3333333 | 0.3333333 | 0.2940616
Hot Rolling | BLM_CST_200 | HRN_BL_S | 0.7304602 | 1.298104 | 290 | 2665 | 1424 | 3556 | 15 | 45 | Pickling | 1.869014 | 0.4560752 | 539 | 2006.6 | 1201.76 | 3243.52 | 30 | 53.4 | 1.162545 | 1272.8 | 2222.64 | 41.7 | 0.7064695 | 733.8 | 1020.88 | 11.7 | 0.3333333 | 0.3333333 | 0.3333333 | 0.3333333 | 0.2554891
Grinding | BLM_CST_RB_130 | BLM_COND_RB_130 | 0 | 0.7366831 | 560 | 1590 | 1144 | 2456 | 30 | 60 | Punching | 2.049346 | 0.5467234 | 457.8571 | 1862.143 | 1158.857 | 3340 | 30 | 51.42857 | 1.298035 | 1160 | 2249.429 | 40.71429 | 0.7513112 | 702.1429 | 1090.571 | 10.71429 | 0.3333333 | 0.3333333 | 0.3333333 | 0.3333333 | 0.1612461
Finishing | BLM_CST_RB_130 | RNB_BL_F | 1.913967 | 3.311125 | 350 | 2705 | 1488 | 3648 | 45 | 60 | Slitting | 1.894446 | 0.4748313 | 480.3333 | 2002.2 | 1156.48 | 3270.08 | 28 | 52.4 | 1.184639 | 1241.267 | 2213.28 | 40.2 | 0.7098076 | 760.9333 | 1056.8 | 12.2 | 0.3333333 | 0.3333333 | 0.3333333 | 0.3333333 | 0.2201944
Finishing | BLM_CST_RB_130 | RPR_HRP_F | 0 | 0.2108873 | 365 | 2680 | 1120 | 2428 | 15 | 60 | Cold Rolling | 2.085751 | 0.4187347 | 557.25 | 2024 | 1242.4 | 3234 | 24.75 | 53.25 | 1.252243 | 1290.625 | 2238.2 | 39 | 0.8335081 | 733.375 | 995.8 | 14.25 | 0.3333333 | 0.3333333 | 0.3333333 | 0.3333333 | 0.2709911
Finishing | BLM_CST_WR_130 | BLB_BL_F | 1.03988 | 1.219116 | 395 | 2050 | 988 | 3072 | 30 | 60 | Finishing | 1.720439 | 0.4833617 | 481.25 | 1975.404 | 1171.912 | 3230.265 | 30.55147 | 52.72059 | 1.1019 | 1228.327 | 2201.088 | 41.63603 | 0.6185388 | 747.0772 | 1029.176 | 11.08456 | 0.3333333 | 0.3333333 | 0.3333333 | 0.3333333 | 0.2127428
Finishing | BLM_CST_WR_130 | BPR_HRP_F | 0.3659198 | 0.9868231 | 595 | 1450 | 808 | 2648 | 45 | 45 | Transport | 1.83777 | 0.6216666 | 563.125 | 1916.875 | 1169.5 | 3282.5 | 35.625 | 58.125 | 1.229718 | 1240 | 2226 | 46.875 | 0.6080517 | 676.875 | 1056.5 | 11.25 | 0.3333333 | 0.3333333 | 0.3333333 | 0.3333333 | 0.244617
Grinding | BLM_CST_WR_130 | BLM_COND_WR_130 | 0 | 3.654496 | 720 | 2220 | 1000 | 3460 | 45 | 45
Hot Rolling | BLM_HAF_200 | HRN_BL | 0 | 0.9689424 | 495 | 1750 | 1424 | 3588 | 45 | 60 | THICKNESS |  |  |  | WIDTH |  |  |  | LENGTH
Hot Rolling | BLM_HAF_200 | HRN_BL_S | 0.6897288 | 2.697019 | 640 | 2055 | 1000 | 3248 | 15 | 60
Pickling | BNK_ANN | BNK_PIC | 0.2267889 | 4.802139 | 590 | 2015 | 1268 | 3812 | 30 | 60
Finishing | BNK_BM20_INS | BNK_CRAP_F | 0 | 0.4290515 | 520 | 1340 | 1540 | 3580 | 30 | 60
Finishing | BNK_INS | BNK_CRAP_F | 1.06143 | 0.3760176 | 465 | 2335 | 1556 | 2712 | 45 | 60
Pickling | BNK_INS | RNG_PIERC | 0 | 2.458175 | 420 | 1955 | 1260 | 2588 | 15 | 45
Rimming | BNK_PUN | BNK_RIM | 0.7976186 | 1.544137 | 325 | 1420 | 1076 | 3704 | 30 | 45
ANNEALING | BNK_RIM | BNK_ANN | 0.2798197 | 0.2651498 | 265 | 2130 | 1152 | 2732 | 15 | 45
Pickling | BNK_RIM | BNK_PIC | 1.091064 | 1.21781 | 475 | 2390 | 1016 | 2504 | 30 | 45
Transport | BPR_HRP_F | BPR_HRP_F | 0.5736089 | 1.889676 | 285 | 1830 | 988 | 3824 | 30 | 45
Slitting | CRC_1BA_DR | CRC_1BA_DR_S | 0 | 0.7984505 | 535 | 2025 | 868 | 2740 | 15 | 60
Grinding | CRC_1BA_DR | CRC_1BA_DR_SGL | 0.6669091 | 3.010756 | 730 | 1715 | 1060 | 3084 | 30 | 60
Slitting | CRC_1BA_DR | CRC_1BA_SR_S | 0.7711673 | 2.024631 | 645 | 1620 | 1400 | 3796 | 45 | 60
Slitting | CRC_1BA_DR | CRC_1BA_TR_S | 0 | 2.444594 | 745 | 1935 | 1140 | 3848 | 45 | 60
SGL | CRC_1BA_DR_S | PSS_1BA_SGL_DR | 1.862085 | 2.8187 | 505 | 2620 | 948 | 2724 | 45 | 45
SPD Rolling | CRC_1BA_DR_S | PSS_FH_TR | 1.579796 | 0.8477376 | 620 | 1700 | 1288 | 2656 | 45 | 45
Slitting | CRC_1BA_DR_SGL | CRC_1BA_SGL_DR_S | 0.7726421 | 1.056892 | 455 | 1520 | 1460 | 3320 | 30 | 45
Cold Rolling | CRC_1BA_DR_SGL | CRC_FH_TR | 0 | 0.5042424 | 270 | 1505 | 1188 | 3152 | 45 | 45
Finishing | CRC_1BA_DR_TL | CRC_CRAP_F | 0.173877 | 0.8113075 | 275 | 1575 | 1536 | 3632 | 15 | 45
SPD Rolling | CRC_1BA_SGL_DR_S | PSS_FH_TR | 0.5472448 | 3.843022 | 565 | 1780 | 964 | 3324 | 15 | 45
Finishing | CRC_1BA_SGL_SR_S | PSS_1BA_F | 0.7898191 | 1.595236 | 635 | 2505 | 1220 | 3064 | 45 | 60
Finishing | CRC_1BA_SGL_SR_S | PSS_BA_F | 0 | 1.323725 | 355 | 1805 | 1252 | 2904 | 30 | 45
Finishing | CRC_1BA_SGL_SR_S | PSS_CRAP_F | 1.828608 | 1.793649 | 645 | 2200 | 1584 | 3996 | 15 | 45
SPD Rolling | CRC_1BA_SGL_SR_S | PSS_FH_DR | 0 | 1.820078 | 465 | 2315 | 1576 | 3488 | 45 | 60
Slitting | CRC_1BA_SR | CRC_1BA_DR_S | 0.2739703 | 2.015564 | 310 | 1365 | 1180 | 4000 | 15 | 45
Slitting | CRC_1BA_SR | CRC_1BA_SR_S | 0.1593389 | 0.07945361 | 300 | 1345 | 864 | 2816 | 45 | 60
Grinding | CRC_1BA_SR | CRC_1BA_SR_SGL | 0 | 2.088045 | 410 | 1785 | 1072 | 2448 | 15 | 60
Slitting | CRC_1BA_SR | CRC_1BA_TR_S | 0.1367915 | 1.014909 | 400 | 1300 | 1104 | 3164 | 45 | 60
Finishing | CRC_1BA_SR | CRC_CRAP_F | 0 | 1.764823 | 575 | 1810 | 1540 | 3928 | 30 | 60
Finishing | CRC_1BA_SR_S | PSS_1BA_F | 0.4941133 | 0.6198458 | 370 | 2545 | 1484 | 2872 | 30 | 45
SGL | CRC_1BA_SR_S | PSS_1BA_SGL_SR | 0.2773157 | 1.054105 | 555 | 1900 | 1552 | 3276 | 15 | 45
Finishing | CRC_1BA_SR_S | PSS_BA_F | 0 | 1.213707 | 510 | 2070 | 1028 | 2788 | 45 | 45
Finishing | CRC_1BA_SR_S | PSS_CRAP_F | 0 | 2.383206 | 295 | 2450 | 1432 | 3928 | 15 | 45
SPD Rolling | CRC_1BA_SR_S | PSS_FH_DR | 1.915502 | 2.768526 | 650 | 2405 | 1328 | 3180 | 15 | 60
Slitting | CRC_1BA_SR_SGL | CRC_1BA_SGL_SR_S | 0 | 0.6041938 | 335 | 2465 | 992 | 3464 | 45 | 45
Cold Rolling | CRC_1BA_SR_SGL | CRC_FH_DR | 0 | 0.7425739 | 260 | 2695 | 828 | 3264 | 15 | 45
Finishing | CRC_1BA_SR_TL | CRC_CRAP_F | 1.903553 | 0.001198223 | 335 | 1835 | 1456 | 2860 | 30 | 60
Slitting | CRC_1BA_TR | CRC_1BA_DR_S | 0.8112264 | 4.407628 | 735 | 2615 | 1368 | 3888 | 45 | 45
Slitting | CRC_1BA_TR | CRC_1BA_SR_S | 0 | 3.497391 | 595 | 2515 | 1556 | 2972 | 15 | 60
Slitting | CRC_1BA_TR | CRC_1BA_TR_S | 0 | 3.457803 | 525 | 1945 | 1016 | 3472 | 45 | 60
SPD Rolling | CRC_1BA_TR_S | PSS_FH_FR | 0.2132077 | 2.778487 | 725 | 1270 | 1356 | 2564 | 15 | 60
Finishing | CRC_1BA_TR_TL | CRC_CRAP_F | 0.3287694 | 1.038562 | 650 | 2480 | 1472 | 3812 | 45 | 45
Grinding | CRC_2D_DR | CRC_2D_DR_SGL | 0.3891419 | 1.352752 | 420 | 2575 | 1388 | 3372 | 30 | 60
Slitting | CRC_2D_DR_SGL | CRC_CRAP_SGL_DR_S | 1.453578 | 0.9352056 | 735 | 1485 | 1460 | 2636 | 30 | 45
Cold Rolling | CRC_2D_DR_SGL | CRC_FH_TR | 0.08451008 | 0.9698049 | 520 | 2485 | 1252 | 2660 | 15 | 45
Grinding | CRC_2D_SR | CRC_2D_SR_SGL | 1.73534 | 2.395189 | 365 | 1320 | 1052 | 3908 | 30 | 45
Finishing | CRC_2D_SR | CRC_2D_F | 0 | 1.177592 | 295 | 1880 | 1588 | 2584 | 15 | 60
Finishing | CRC_2D_SR | CRL_2D_F | 0 | 0.09977081 | 555 | 1795 | 932 | 2448 | 45 | 45
Cold Rolling | CRC_2D_SR_SGL | CRC_FH_DR | 1.266901 | 3.249855 | 355 | 1580 | 1124 | 2504 | 30 | 45
Slitting | CRC_BA_DR | CRC_BA_DR_S | 0.06333905 | 1.604844 | 485 | 2155 | 1020 | 3560 | 45 | 45
Finishing | CRC_BA_DR | CRC_BA_F | 0 | 2.629532 | 590 | 2290 | 1124 | 2692 | 45 | 45
Slitting | CRC_BA_DR | CRC_BA_SR_S | 1.387444 | 2.36457 | 285 | 1910 | 1224 | 2760 | 45 | 45
Slitting | CRC_BA_DR | CRC_BA_TR_S | 0 | 2.130777 | 375 | 1720 | 1176 | 3984 | 30 | 45
Finishing | CRC_BA_DR | CRL_BA_F | 0.6434867 | 0.09062618 | 365 | 2585 | 1296 | 2524 | 45 | 60
Finishing | CRC_BA_DR_SPM_TL | CRC_BA_F | 1.96463 | 0.3435647 | 725 | 2365 | 1572 | 2608 | 15 | 45
Finishing | CRC_BA_DR_SPM_TL | CRL_BA_F | 0 | 0.7298974 | 750 | 1905 | 1192 | 3068 | 30 | 60
Finishing | CRC_BA_DR_TL | CRC_BA_F | 0.4799043 | 3.226718 | 600 | 2070 | 952 | 3768 | 15 | 45
Slitting | CRC_BA_SR | CRC_BA_DR_S | 0 | 1.246947 | 675 | 2650 | 1132 | 2788 | 30 | 45
Finishing | CRC_BA_SR | CRC_BA_F | 0.03696362 | 1.093671 | 500 | 1495 | 884 | 3432 | 45 | 45
Slitting | CRC_BA_SR | CRC_BA_SR_S | 0.5018518 | 4.48423 | 620 | 1480 | 904 | 3624 | 15 | 60
Slitting | CRC_BA_SR | CRC_BA_TR_S | 0 | 3.266867 | 490 | 1455 | 1460 | 2504 | 15 | 45
Finishing | CRC_BA_SR | CRL_BA_F | 0 | 2.317563 | 710 | 1855 | 1004 | 3788 | 15 | 45
Finishing | CRC_BA_SR_SPM_TL | CRC_BA_F | 1.048573 | 2.513504 | 650 | 2320 | 940 | 3616 | 45 | 45
Finishing | CRC_BA_SR_SPM_TL | CRL_BA_F | 0.2463541 | 3.072787 | 725 | 2590 | 860 | 2468 | 45 | 45
Finishing | CRC_BA_SR_TL | CRC_BA_F | 0.727422 | 4.473279 | 285 | 1480 | 964 | 3616 | 30 | 45
Slitting | CRC_BA_TR | CRC_BA_DR_S | 1.176437 | 2.536315 | 570 | 2565 | 1172 | 2792 | 15 | 45
Finishing | CRC_BA_TR | CRC_BA_F | 1.11323 | 1.291478 | 340 | 1335 | 1524 | 3512 | 30 | 60
Slitting | CRC_BA_TR | CRC_BA_SR_S | 1.169437 | 3.676429 | 660 | 2425 | 908 | 2640 | 15 | 60
Slitting | CRC_BA_TR | CRC_BA_TR_S | 1.620317 | 1.850823 | 360 | 1830 | 1104 | 2748 | 15 | 45
Finishing | CRC_BA_TR | CRL_BA_F | 0.9494814 | 2.688046 | 355 | 1730 | 1516 | 3048 | 15 | 45
Finishing | CRC_BA_TR_TL | CRC_BA_F | 0.6454375 | 0.5939869 | 430 | 1830 | 1316 | 3624 | 30 | 60
Slitting | CRC_CRAP_DR | CRC_CRAP_DR_S | 0.8237653 | 1.985138 | 625 | 2365 | 1324 | 2556 | 15 | 45
Grinding | CRC_CRAP_DR | CRC_CRAP_DR_SGL | 1.37035 | 1.483898 | 495 | 2450 | 1096 | 3248 | 45 | 45
Finishing | CRC_CRAP_DR | CRC_CRAP_F | 0.7099453 | 0.08245082 | 420 | 2260 | 864 | 3204 | 45 | 45
Grinding | CRC_CRAP_DR | CRC_DR_N4 | 1.588619 | 0.6847509 | 460 | 1375 | 1020 | 3916 | 15 | 60
Cold Rolling | CRC_CRAP_DR | CRC_TEMP_TR | 1.604145 | 0.9631051 | 250 | 1835 | 956 | 3216 | 15 | 45
Finishing | CRC_CRAP_DR | CRL_CRAP_F | 0.7666549 | 1.283446 | 730 | 1920 | 1060 | 2776 | 30 | 45
SGL | CRC_CRAP_DR_S | PSS_CRAP_SGL_DR | 0 | 3.66317 | 445 | 1690 | 1428 | 3356 | 15 | 60
SPD Rolling | CRC_CRAP_DR_S | PSS_FH_TR | 0.4090418 | 1.367121 | 740 | 2175 | 1492 | 3380 | 15 | 45
Slitting | CRC_CRAP_DR_SGL | CRC_CRAP_SGL_DR_S | 0.5846684 | 1.129439 | 600 | 1310 | 912 | 2896 | 45 | 60
Cold Rolling | CRC_CRAP_DR_SGL | CRC_FH_TR | 0 | 0.2118532 | 570 | 1480 | 836 | 2620 | 15 | 60
Grinding | CRC_CRAP_DR_SPL | CRC_DR_SPL_SGL | 0.6439726 | 0.4604935 | 350 | 1295 | 1464 | 3804 | 45 | 45
Finishing | CRC_CRAP_DR_SPM | CRC_CRAP_F | 0.4364116 | 2.197864 | 315 | 1670 | 1104 | 2856 | 45 | 60
Finishing | CRC_CRAP_DR_SPM | CRL_CRAP_F | 0.3939364 | 0.7103715 | 315 | 1610 | 824 | 3196 | 15 | 60
Finishing | CRC_CRAP_DR_TL | CRC_CRAP_F | 0.2988556 | 1.873451 | 555 | 1500 | 1564 | 3000 | 45 | 45
Punching | CRC_CRAP_F | BNK_PUN | 0.0162006 | 1.381264 | 485 | 1835 | 984 | 3812 | 15 | 45
SPD Rolling | CRC_CRAP_SGL_DR_S | PSS_FH_TR | 0.5644774 | 0.2616075 | 535 | 2435 | 1552 | 3168 | 15 | 60
Finishing | CRC_CRAP_SGL_SR_S | PSS_1BA_F | 0.04621449 | 1.975502 | 605 | 2610 | 844 | 2792 | 45 | 60
Finishing | CRC_CRAP_SGL_SR_S | PSS_BA_F | 0.6524733 | 1.763622 | 610 | 2585 | 1208 | 3596 | 45 | 60
Finishing | CRC_CRAP_SGL_SR_S | PSS_CRAP_F | 0.8917993 | 0.151369 | 255 | 2630 | 892 | 3864 | 15 | 60
SPD Rolling | CRC_CRAP_SGL_SR_S | PSS_FH_DR | 0 | 0.1946524 | 665 | 1600 | 916 | 2880 | 45 | 60
Finishing | CRC_CRAP_SR | CRC_CRAP_F | 0.2833287 | 0.03505087 | 650 | 2250 | 1588 | 3948 | 15 | 45
Slitting | CRC_CRAP_SR | CRC_CRAP_SR_S | 0.1222069 | 1.364932 | 300 | 1345 | 1048 | 3188 | 15 | 45
Grinding | CRC_CRAP_SR | CRC_CRAP_SR_SGL | 0 | 0.8314489 | 735 | 1270 | 1072 | 3204 | 30 | 45
Cold Rolling | CRC_CRAP_SR | CRC_FH_DR | 0.3441426 | 2.158068 | 495 | 1665 | 856 | 2564 | 45 | 45
Cold Rolling | CRC_CRAP_SR | CRC_FH_DR_SPL | 0.39805 | 1.046601 | 270 | 2500 | 1248 | 3684 | 45 | 45
Grinding | CRC_CRAP_SR | CRC_SR_N4 | 0.8090656 | 0.5121832 | 545 | 2530 | 1284 | 3876 | 45 | 45
Cold Rolling | CRC_CRAP_SR | CRC_TEMP_DR | 0 | 4.685685 | 635 | 2185 | 992 | 3248 | 45 | 45
Finishing | CRC_CRAP_SR | CRL_CRAP_F | 1.6847 | 1.150482 | 450 | 2535 | 896 | 3940 | 30 | 60
Punching | CRC_CRAP_SR_S | BNK_PUN | 0.3166932 | 1.196914 | 680 | 1465 | 1136 | 2984 | 45 | 45
Transport | CRC_CRAP_SR_S | CRC_CRAP_SR_S | 1.670717 | 3.872473 | 695 | 1520 | 1480 | 2724 | 15 | 60
Finishing | CRC_CRAP_SR_S | PSS_1BA_F | 0.3726431 | 1.57765 | 530 | 1860 | 1196 | 3192 | 15 | 60
Finishing | CRC_CRAP_SR_S | PSS_BA_F | 0 | 1.802504 | 390 | 1260 | 1572 | 3584 | 30 | 45
Finishing | CRC_CRAP_SR_S | PSS_CRAP_F | 0 | 1.738998 | 605 | 2610 | 1316 | 3604 | 15 | 45
SGL | CRC_CRAP_SR_S | PSS_CRAP_SGL_SR | 1.656123 | 2.494679 | 540 | 1970 | 800 | 2536 | 15 | 60
SPD Rolling | CRC_CRAP_SR_S | PSS_FH_DR | 0.9282977 | 0.6439151 | 750 | 1420 | 924 | 3432 | 15 | 60
Slitting | CRC_CRAP_SR_SGL | CRC_CRAP_SGL_SR_S | 1.957495 | 0.2528888 | 325 | 1525 | 1292 | 2468 | 45 | 45
Cold Rolling | CRC_CRAP_SR_SGL | CRC_FH_DR | 0.02220009 | 0.2017356 | 380 | 2205 | 1316 | 3760 | 45 | 60
Finishing | CRC_CRAP_SR_SPM | CRC_CRAP_F | 0.7279448 | 0.6819129 | 695 | 1735 | 1372 | 3860 | 15 | 45
Finishing | CRC_CRAP_SR_SPM | CRL_CRAP_F | 1.387525 | 2.071629 | 465 | 2490 | 804 | 3544 | 15 | 45
Grinding | CRC_CRAP_SR_SPM | CRC_SR_N4 | 0 | 1.522664 | 670 | 2035 | 1016 | 2960 | 30 | 45
Finishing | CRC_CRAP_SR_TL | CRC_CRAP_F | 0.9537083 | 2.756817 | 730 | 1475 | 812 | 2784 | 15 | 45
Finishing | CRC_CRAP_SR_TL | PSS_CRAP_F | 0 | 0.9073448 | 640 | 2250 | 1400 | 3660 | 15 | 45
Finishing | CRC_CRAP_TR | CRC_CRAP_F | 1.858844 | 2.728295 | 400 | 1265 | 848 | 2584 | 30 | 45
Slitting | CRC_CRAP_TR | CRC_CRAP_TR_S | 0 | 4.16016 | 740 | 1420 | 1140 | 2412 | 30 | 60
Finishing | CRC_CRAP_TR | CRL_CRAP_F | 0 | 1.013261 | 615 | 2435 | 1460 | 2844 | 45 | 45
SPD Rolling | CRC_CRAP_TR_S | PSS_FH_FR | 0.2545357 | 1.839399 | 720 | 1655 | 1300 | 2536 | 15 | 45
Finishing | CRC_CRAP_TR_TL | CRC_CRAP_F | 0.9619067 | 0.1662052 | 390 | 1470 | 1268 | 3012 | 15 | 60
Finishing | CRC_DR_N4_SPM | CRC_N4_F | 0 | 0.5502501 | 430 | 2570 | 1492 | 3136 | 45 | 45
Finishing | CRC_DR_N4_SPM | CRL_N4_F | 0.2334401 | 1.526327 | 570 | 2185 | 1360 | 2564 | 15 | 45
Cold Rolling | CRC_FH_DR | CRC_2D_DR | 1.105605 | 0.707733 | 410 | 1905 | 1040 | 3064 | 15 | 45
Cold Rolling | CRC_FH_DR | CRC_CRAP_DR | 0 | 2.771545 | 580 | 2715 | 1548 | 3724 | 30 | 45
Slitting | CRC_FH_DR | CRC_FH_DR_S | 0 | 1.324699 | 480 | 2595 | 1356 | 3836 | 30 | 45
Finishing | CRC_FH_DR | CRC_FH_F | 0 | 0.4154515 | 430 | 2360 | 972 | 2972 | 45 | 60
Slitting | CRC_FH_DR | CRC_FH_SR_S | 0.02707649 | 1.481092 | 525 | 1930 | 964 | 3580 | 30 | 60
Cold Rolling | CRC_FH_DR_SPL | CRC_CRAP_DR_SPL | 0.7265408 | 1.063929 | 365 | 1300 | 864 | 3140 | 30 | 45
Cold Rolling | CRC_FH_SR | CRC_2D_SR | 0.5089117 | 4.267434 | 630 | 2340 | 1556 | 2820 | 15 | 45
Cold Rolling | CRC_FH_SR | CRC_CRAP_SR | 0.08851675 | 3.603733 | 285 | 2095 | 1200 | 3320 | 45 | 45
Slitting | CRC_FH_SR | CRC_FH_DR_S | 1.696775 | 2.906718 | 380 | 1930 | 1108 | 3240 | 30 | 45
Finishing | CRC_FH_SR | CRC_FH_F | 0.69537 | 0.9145989 | 605 | 2385 | 976 | 3276 | 15 | 45
Slitting | CRC_FH_SR | CRC_FH_SR_S | 0.1453861 | 3.508158 | 550 | 2340 | 1016 | 2572 | 45 | 60
Degreasing | CRC_FH_SR_S | PSS_DEG_SR | 0 | 1.345967 | 465 | 2340 | 1512 | 2612 | 30 | 45
Cold Rolling | CRC_FH_TR | CRC_CRAP_TR | 0 | 1.731048 | 250 | 2300 | 1396 | 3544 | 30 | 45
Finishing | CRC_SPL_SGL_SPM | CRC_SPL_F | 0.4765662 | 1.312173 | 495 | 2325 | 1068 | 3432 | 45 | 45
Finishing | CRC_SPL_SGL_SPM | CRL_SPL_F | 0 | 1.880691 | 440 | 2045 | 1312 | 3328 | 15 | 45
Finishing | CRC_SPL_SGL_SPM | CRL_SPL_S | 0.6193979 | 3.67937 | 740 | 1285 | 1420 | 3840 | 15 | 60
Finishing | CRC_SR_N4_SPM | CRC_N4_F | 0.1249195 | 1.427709 | 530 | 1600 | 1052 | 3124 | 15 | 45
Finishing | CRC_SR_N4_SPM | CRL_N4_F | 0.02291714 | 0.1194412 | 685 | 2120 | 1392 | 2724 | 15 | 45
Finishing | CRC_TEMP_DR_SPM | CRC_TEMP_F | 0.6365407 | 0.3939304 | 610 | 2350 | 1352 | 3432 | 45 | 45
Grinding | CRC_TEMP_DR_SPM | CRC_TEMP_N4 | 0.2949848 | 4.97911 | 275 | 1275 | 1460 | 2840 | 15 | 60
Finishing | CRC_TEMP_DR_SPM | CRL_TEMP_F | 0 | 1.192438 | 590 | 2150 | 1032 | 2712 | 15 | 60
Slitting | CRC_TEMP_DR_TL | CRC_TEMP_DR_S | 0 | 1.777927 | 465 | 2690 | 1348 | 3860 | 30 | 60
Slitting | CRC_TEMP_DR_TL | CRC_TEMP_TR_S | 1.589355 | 2.05106 | 270 | 1920 | 884 | 3320 | 45 | 45
Finishing | CRC_TEMP_DR_TL | PSS_FH_F | 0 | 1.22082 | 385 | 2410 | 1404 | 3368 | 45 | 45
Finishing | CRC_TEMP_DR_TL | PSS_TEMP_F | 0 | 1.766448 | 560 | 1590 | 1132 | 3804 | 45 | 60
Finishing | CRC_TEMP_N4_SPM | CRC_TEMP_N4_F | 1.101286 | 1.638539 | 590 | 1370 | 980 | 3148 | 45 | 60
Finishing | CRC_TEMP_N4_SPM | CRL_TEMP_N4_F | 0 | 3.879171 | 290 | 1345 | 1000 | 3864 | 30 | 45
Finishing | CRC_TEMP_SR_SPM | CRC_TEMP_F | 0.3953829 | 1.901556 | 465 | 1385 | 1448 | 3052 | 30 | 60
Finishing | CRC_TEMP_SR_SPM | CRL_TEMP_F | 1.139545 | 3.435864 | 325 | 2550 | 1152 | 3844 | 30 | 45
Slitting | CRC_TEMP_TR_TL | CRC_TEMP_DR_S | 0.3519304 | 2.499771 | 425 | 2265 | 1076 | 3248 | 15 | 60
Slitting | CRC_TEMP_TR_TL | CRC_TEMP_TR_S | 0 | 1.703326 | 695 | 2315 | 908 | 3060 | 45 | 60
Cold Rolling | HPC_HRAP | CRC_FH_SR | 0 | 2.015755 | 560 | 2285 | 1596 | 2424 | 30 | 45
Transport | HPC_HRAP | HPC_HRAP | 0.2677362 | 0.1122953 | 685 | 2610 | 1484 | 3796 | 30 | 60
Finishing | HPC_HRAP | HPC_HRAP_F | 0 | 0.5437138 | 450 | 2700 | 1584 | 3232 | 45 | 60
Jointing | HPC_HRAP | HPJ_HRAP | 0 | 3.834176 | 430 | 2485 | 1252 | 2564 | 45 | 45
Finishing | HPC_HRAP | HPL_HRAP_F | 0 | 4.979065 | 450 | 2160 | 1080 | 3088 | 45 | 60
Finishing | HPC_HRAP_SPM | HPL_HRAP_F | 0.477386 | 1.798986 | 475 | 1290 | 1364 | 3636 | 45 | 60
Cold Rolling | HPJ_HRAP | CRC_FH_SR | 0.1803733 | 1.293344 | 750 | 2145 | 1496 | 3140 | 45 | 45
Cold Rolling | HPJ_HRAP | CRC_TEMP_SR | 0 | 0.866315 | 395 | 2215 | 1444 | 3340 | 45 | 60
Finishing | HPJ_HRAP | HPL_HRAP_F | 1.501163 | 4.562169 | 280 | 1745 | 1152 | 3260 | 30 | 60
Finishing | HPJ_HRAP | HPC_HRAP_F | 0 | 1.478209 | 455 | 1900 | 944 | 2704 | 45 | 45
Finishing | HRC_BL | HRC_BL_F | 0 | 1.989048 | 355 | 2555 | 1016 | 3544 | 30 | 45
Slitting | HRC_BL | HRC_BL_S | 1.271513 | 2.549872 | 485 | 2505 | 1204 | 3500 | 15 | 45
ANNEALING | HRC_BL | HRC_HRA | 0 | 1.327232 | 690 | 2150 | 1208 | 2904 | 30 | 45
ANNEALING | HRC_BL | HRC_HRA_S | 1.708228 | 0.3237445 | 485 | 1845 | 1024 | 3888 | 15 | 60
Plate Cutting | HRC_BL | HRL_BL | 0 | 3.54848 | 610 | 2060 | 1316 | 3268 | 15 | 45
Finishing | HRC_BL | HRL_BL_F | 0 | 3.673423 | 345 | 1695 | 1552 | 3980 | 30 | 60
Hot Rolling | HRC_BL_S | HPC_HRAP | 1.169476 | 2.826926 | 670 | 1310 | 1380 | 3500 | 45 | 60
Finishing | HRC_BL_S | HRC_BL_F | 1.646938 | 1.054308 | 510 | 1420 | 1532 | 2832 | 15 | 60
Transport | HRC_BL_S | HRC_BL_S | 0.7859088 | 0.8889786 | 515 | 1825 | 844 | 3436 | 45 | 60
Shotblasting | HRC_BL_S | HRC_BL_SB | 1.198234 | 0.6583147 | 430 | 1385 | 1252 | 3136 | 15 | 45
ANNEALING | HRC_BL_S | HRC_HRA | 0.262637 | 1.930491 | 580 | 1600 | 976 | 3500 | 15 | 60
ANNEALING | HRC_BL_S | HRC_HRA_S | 0 | 0.6877637 | 745 | 2410 | 852 | 3896 | 30 | 60
Jointing | HRC_BL_S | HRJ_BL | 0.967292 | 3.534964 | 635 | 2075 | 828 | 2428 | 45 | 60
Shotblasting | HRC_HRA | HRC_HRA_SB | 0 | 0.0844613 | 590 | 2375 | 1192 | 3924 | 15 | 45
Plate Cutting | HRC_HRA | HRL_HRA | 0.1209595 | 2.451023 | 395 | 2105 | 1540 | 2456 | 15 | 45
Hot Rolling | HRC_HRA | HPC_HRAP | 1.871081 | 2.626293 | 530 | 1480 | 964 | 2656 | 30 | 45
Hot Rolling | HRC_HRA_S | HPC_HRAP | 0.4519864 | 1.562264 | 665 | 2075 | 1532 | 3576 | 15 | 45
Transport | HRC_HRA_S | HRC_HRA_S | 0.1574237 | 0.6874875 | 390 | 2060 | 1568 | 2792 | 45 | 60
Shotblasting | HRC_HRA_S | HRC_HRA_SB | 0 | 0.329917 | 490 | 1980 | 1000 | 3588 | 45 | 45
Jointing | HRC_HRA_S | HRJ_HRA | 0.3195575 | 2.98084 | 550 | 1445 | 1532 | 3440 | 30 | 45
Pickling | HRC_HRA_S | JBS_HRAP | 0 | 1.485881 | 280 | 2670 | 1356 | 2596 | 45 | 45
Pickling | HRC_HRA_S | JBS_HRAP_N | 0.1906992 | 1.765589 | 305 | 1490 | 1004 | 2880 | 15 | 45
Hot Rolling | HRC_HRA_SB | HPC_HRAP | 0.5884326 | 0.1305342 | 330 | 1550 | 1272 | 3776 | 45 | 45
Pickling | HRC_HRA_SB | JBS_HRAP | 1.326742 | 1.477629 | 515 | 2420 | 1000 | 3204 | 45 | 45
Hot Rolling | HRJ_BL | HPJ_HRAP | 1.538705 | 0.7633722 | 575 | 1930 | 1148 | 3484 | 30 | 60
Shotblasting | HRJ_BL | HRJ_BL_SB | 0 | 1.536179 | 700 | 2230 | 1300 | 2940 | 30 | 60
Shotblasting | HRJ_HRA | HRJ_HRA_SB | 0.6134041 | 0.3558854 | 720 | 1355 | 1036 | 2684 | 30 | 60
Hot Rolling | HRJ_HRA | HPJ_HRAP | 1.038688 | 1.645766 | 565 | 1375 | 916 | 3824 | 15 | 45
Finishing | HRL_BL | HRL_BL_F | 0.7234873 | 2.915658 | 575 | 2350 | 1064 | 2760 | 15 | 45
ANNEALING | HRL_BL | HRL_HRA | 0.5195035 | 1.437642 | 330 | 2195 | 1276 | 3956 | 45 | 60
Pickling | HRL_HRA | HPL_HRAP_F | 0.722081 | 1.81698 | 610 | 1795 | 1172 | 3832 | 45 | 45
Finishing | HRN_BL | FLT_BL_F | 0.2112313 | 0.6720223 | 565 | 1955 | 812 | 3872 | 15 | 60
ANNEALING | HRN_BL | HRN_HRA | 1.78996 | 1.88203 | 550 | 2550 | 1324 | 3012 | 15 | 60
Transport | HRN_BL_S | HRN_BL_S | 0.7091627 | 1.328593 | 380 | 1890 | 1344 | 3568 | 45 | 60
ANNEALING | HRN_BL_S | HRN_HRA | 1.471444 | 2.209269 | 270 | 1850 | 1384 | 2944 | 45 | 45
Pickling | HRN_HRA | JBS_HRAP_N | 0.3336477 | 2.931498 | 325 | 1895 | 904 | 2560 | 45 | 60
Slitting | JBS_1BA_SR | JBS_1BA_SR_S | 0.7886483 | 3.797544 | 385 | 2640 | 988 | 2928 | 45 | 60
SPD Rolling | JBS_1BA_SR_S | JBS_FH_DR | 0.7042612 | 1.95587 | 730 | 2710 | 1256 | 2660 | 30 | 45
SGL | JBS_1BA_SR_S | JBS_SGL_SR | 0 | 0.1492075 | 695 | 1705 | 1552 | 3824 | 45 | 60
Slitting | JBS_ANN_DR | JBS_ANN_DR_S | 0.383106 | 3.538459 | 720 | 1630 | 1024 | 2528 | 15 | 45
SGL | JBS_ANN_DR | JBS_SGL_DR | 0 | 2.6075 | 460 | 1480 | 1388 | 3252 | 15 | 45
SPD Rolling | JBS_ANN_DR | JBS_FH_SUR | 0 | 2.519459 | 495 | 2260 | 1332 | 3516 | 45 | 45
SPD Rolling | JBS_ANN_DR_S | JBS_FH_TR | 0 | 0.7310881 | 545 | 2230 | 1404 | 2796 | 45 | 60
SPD Rolling | JBS_ANN_FR | JBS_FH_VR | 0.7590116 | 0.0894377 | 300 | 2585 | 1524 | 3492 | 30 | 60
Slitting | JBS_ANN_SR | JBS_ANN_SR_S | 0 | 0.8172887 | 455 | 1280 | 852 | 2852 | 45 | 60
Pickling | JBS_ANN_SR | JBS_PKL_SR | 0.7218081 | 1.28064 | 600 | 1545 | 1296 | 2556 | 30 | 45
SGL | JBS_ANN_SR | JBS_SGL_SR | 1.284323 | 0.09875084 | 505 | 1355 | 1056 | 2496 | 30 | 45
SPD Rolling | JBS_ANN_SR_S | JBS_FH_DR | 0.5073888 | 1.607249 | 595 | 1815 | 1376 | 3764 | 15 | 60
Pickling | JBS_ANN_SR_S | JBS_PKL_SR | 0.1400585 | 1.125249 | 750 | 1680 | 1496 | 3616 | 45 | 45
SPD Rolling | JBS_ANN_TR | JBS_FH_FR | 0.9363211 | 2.118245 | 330 | 1655 | 1540 | 2800 | 15 | 45
Finishing | JBS_DEG_FR | JBS_FH_FR_F | 0 | 2.74721 | 325 | 1950 | 916 | 2616 | 30 | 60
Finishing | JBS_DEG_VR | JBS_FH_VR_F | 0.4673728 | 1.535529 | 705 | 2530 | 1248 | 3560 | 15 | 60
ANNEALING | JBS_FH_DR | JBS_ANN_DR | 0 | 0.8996419 | 385 | 1920 | 1504 | 2932 | 30 | 45
Finishing | JBS_FH_DR | JBS_FH_DR_F | 0 | 2.502717 | 635 | 2275 | 908 | 2700 | 30 | 45
ANNEALING | JBS_FH_FR | JBS_ANN_FR | 0.9437728 | 1.962934 | 280 | 1835 | 1016 | 2984 | 30 | 45
Degreasing | JBS_FH_FR | JBS_DEG_FR | 0.7518 | 1.339672 | 710 | 1660 | 1428 | 3216 | 15 | 60
Finishing | JBS_FH_FR | JBS_FH_FR_F | 0 | 1.496801 | 660 | 1865 | 800 | 3132 | 30 | 45
ANNEALING | JBS_FH_SR | JBS_1BA_SR | 0.6097154 | 0.7366683 | 725 | 2555 | 1308 | 3644 | 15 | 45
ANNEALING | JBS_FH_SR_N | JBS_ANN_SR | 0.3427109 | 1.81623 | 560 | 2350 | 1056 | 3796 | 30 | 45
Slitting | JBS_FH_SR_N | JBS_FH_SR_S | 0 | 2.034569 | 715 | 1350 | 1260 | 3720 | 45 | 45
ANNEALING | JBS_FH_SR_S | JBS_ANN_SR | 1.924176 | 0.6148918 | 340 | 1975 | 1040 | 3352 | 30 | 45
ANNEALING | JBS_FH_TR | JBS_ANN_TR | 0 | 0.9663782 | 745 | 2195 | 1300 | 3372 | 30 | 45
Finishing | JBS_FH_TR | JBS_FH_TR_F | 0.4367013 | 1.588507 | 445 | 2290 | 1040 | 3704 | 15 | 60
Slitting | JBS_FH_TR | JBS_FH_TR_S | 0.955076 | 1.330473 | 730 | 1370 | 832 | 3800 | 30 | 45
ANNEALING | JBS_FH_TR_S | JBS_ANN_TR | 0 | 2.232715 | 415 | 2080 | 1012 | 3440 | 30 | 45
Degreasing | JBS_FH_VR | JBS_DEG_VR | 0.3224393 | 2.735834 | 335 | 1890 | 1308 | 3176 | 15 | 60
Finishing | JBS_FH_VR | JBS_FH_VR_F | 0.4205414 | 0.2386624 | 505 | 2365 | 1524 | 2420 | 15 | 60
SPD Rolling | JBS_HRAP | JBS_FH_SR | 0.08809053 | 1.988082 | 655 | 1520 | 1356 | 3496 | 15 | 45
Slitting | JBS_HRAP | JBS_HRAP_S | 0.004000235 | 1.788468 | 315 | 2240 | 1112 | 2984 | 30 | 60
SPD Rolling | JBS_HRAP_N | JBS_FH_SR_N | 0.2825203 | 1.232319 | 445 | 1630 | 1396 | 2668 | 15 | 60
Finishing | JBS_PKL_SR | JBS_ANN_SR_F | 0 | 1.287338 | 535 | 2545 | 1556 | 2500 | 15 | 45
Slitting | JBS_PKL_SR | JBS_ANN_SR_S | 0.7846225 | 4.384897 | 645 | 1960 | 1156 | 2720 | 45 | 45
SPD Rolling | JBS_PKL_SR | JBS_FH_DR | 0.4417271 | 0.2449361 | 350 | 2235 | 1492 | 2684 | 45 | 60
Pickling | JBS_SGL_DR | JBS_PKL_DR | 0.5343654 | 2.388332 | 300 | 2080 | 1100 | 3448 | 15 | 45
Pickling | JBS_SGL_SR | JBS_PKL_SR | 0.06392659 | 0.07557893 | 690 | 2265 | 1248 | 2772 | 45 | 45
Finishing | JBS_TEMP | JBS_FH_FR_F | 0 | 1.024662 | 730 | 1725 | 1236 | 3756 | 15 | 60
Finishing | JBS_TEMP_DR | JBS_FH_DR_F | 0.09855812 | 0.3857103 | 445 | 2640 | 992 | 2616 | 30 | 45
Finishing | JBS_TEMP_FR | JBS_FH_FR_F | 0 | 0.5671459 | 480 | 1690 | 1108 | 2640 | 45 | 60
Casting | LQM | BLM_CST_200 | 1.800324 | 1.452234 | 750 | 1860 | 1088 | 3696 | 30 | 60
Casting | LQM | BLM_CST_130 | 0 | 1.889051 | 535 | 1550 | 824 | 3640 | 15 | 45
Casting | LQM | BLM_CST_WR_130 | 1.839605 | 3.183411 | 305 | 1355 | 1580 | 2568 | 15 | 60
Casting | LQM | BLM_CST_RB_130 | 0.1656359 | 2.820093 | 275 | 2410 | 1308 | 3428 | 45 | 45
Casting | LQM | BLM_CST_F | 1.823228 | 3.557998 | 420 | 1810 | 1436 | 3616 | 15 | 60
Casting | LQM | ING_CST | 1.973441 | 3.464639 | 555 | 2325 | 980 | 3556 | 45 | 60
Casting | LQM | SLB_CST | 0.5512776 | 0.5623044 | 455 | 1565 | 908 | 3372 | 15 | 45
Finishing | LQM | BLM_CST_F | 0.8787072 | 1.863791 | 305 | 2520 | 1144 | 3088 | 30 | 45
MILLING | NFA_ANNL | NFA_MILL | 0.8014638 | 0.6802834 | 700 | 2145 | 1392 | 3088 | 45 | 60
Pickling | NFA_ANNL_DR | NFA_PICKL_DR | 0.6276672 | 1.186565 | 600 | 2320 | 1520 | 3952 | 45 | 60
Pickling | NFA_ANNL_SR | NFA_PICKL_SR | 0 | 0.687037 | 565 | 1950 | 1076 | 3792 | 45 | 45
Pickling | NFA_ANNL_TR | NFA_PICKL_TR | 0.9179666 | 0.9885851 | 605 | 1535 | 1568 | 3704 | 45 | 60
ANNEALING | NFA_CAST | NFA_ANNL | 0.5555107 | 0.3310105 | 660 | 1375 | 848 | 2608 | 15 | 60
MILLING | NFA_CAST | NFA_MILL | 0 | 3.009873 | 615 | 2610 | 840 | 3320 | 30 | 45
Punching | NFA_CRAP_SR_S | BNK_PUN | 0 | 1.994232 | 280 | 1855 | 808 | 2544 | 30 | 45
SLITTING | NFA_DEG_DR | NFA_2D_F | 0.1939863 | 2.439018 | 630 | 1670 | 1220 | 3992 | 15 | 45
ANNEALING | NFA_FH_DR | NFA_ANNL_DR | 0 | 1.950354 | 485 | 2165 | 848 | 2840 | 15 | 60
Pickling | NFA_FH_DR | NFA_DEG_DR | 0 | 2.281991 | 430 | 2050 | 1144 | 3600 | 15 | 60
SLITTING | NFA_FH_DR | NFA_FH_DR_S | 0.9283419 | 0.2843008 | 295 | 1945 | 984 | 3176 | 15 | 60
SLITTING | NFA_FH_DR | NFA_FH_F | 0.2224754 | 3.308113 | 355 | 1750 | 1468 | 3752 | 15 | 45
SLITTING | NFA_FH_DR | NFA_TEMP_DR_S | 0 | 2.246212 | 295 | 2350 | 896 | 3452 | 30 | 45
Punching | NFA_FH_DR_S | BNK_PUN | 0 | 1.672886 | 270 | 2630 | 1156 | 3068 | 30 | 60
SLITTING | NFA_FH_DR_S | CRL_FH_F | 0.7225313 | 2.521642 | 595 | 2150 | 808 | 3536 | 45 | 45
SLITTING | NFA_FH_DR_S | CRL_TEMP_F | 0 | 0.1332053 | 605 | 1440 | 1436 | 3856 | 45 | 45
Punching | NFA_FH_F | BNK_PUN | 0.247988 | 2.361809 | 355 | 1695 | 1256 | 3828 | 30 | 60
Punching | NFA_FH_F | RNG_PUN | 0.05395756 | 2.94939 | 670 | 1665 | 860 | 3072 | 45 | 60
Pickling | NFA_FH_FR | NFA_PICKL_FR | 0.3108899 | 0.1419853 | 685 | 1300 | 1208 | 3720 | 30 | 60
ANNEALING | NFA_FH_SR | NFA_ANNL_SR | 1.441125 | 0.2049119 | 385 | 1250 | 1100 | 3156 | 15 | 45
SLITTING | NFA_FH_SR | NFA_FH_F | 0.6050637 | 0.7445437 | 505 | 2475 | 1296 | 3060 | 45 | 60
SLITTING | NFA_FH_SR | NFA_TEMP_F | 0.9039207 | 1.406696 | 335 | 2430 | 1212 | 3492 | 15 | 45
ANNEALING | NFA_FH_TR | NFA_ANNL_TR | 1.620331 | 1.86895 | 520 | 1595 | 904 | 2428 | 45 | 45
SLITTING | NFA_FH_TR | NFA_FH_F | 0 | 3.094316 | 495 | 1445 | 1352 | 3732 | 15 | 45
SLITTING | NFA_FH_TR | NFA_FH_TR_S | 0.7011099 | 0.7939378 | 360 | 2520 | 1220 | 2996 | 15 | 60
Pickling | NFA_FH_TR | NFA_PICKL_TR | 0 | 1.177268 | 285 | 2590 | 1180 | 2588 | 30 | 45
SLITTING | NFA_FH_TR | NFA_TEMP_F | 0.7131269 | 0.5513442 | 600 | 1805 | 1416 | 3704 | 15 | 60
SLITTING | NFA_FH_TR_S | CRL_FH_F | 0.1375919 | 0.5859069 | 665 | 2200 | 1040 | 3112 | 45 | 60
SLITTING | NFA_FH_TR_S | CRL_TEMP_F | 0 | 1.966974 | 525 | 1560 | 1108 | 3228 | 30 | 45
Hot Rolling | NFA_MILL | NFA_FH_SR | 0.07861169 | 1.945621 | 405 | 1805 | 972 | 2960 | 45 | 45
SLITTING | NFA_PICKL_DR | NFA_CRAP_DR_S | 0.4508103 | 2.545784 | 630 | 2380 | 1032 | 3816 | 45 | 45
SLITTING | NFA_PICKL_DR | NFA_2D_F | 0 | 2.647249 | 320 | 2220 | 1260 | 3664 | 30 | 45
SLITTING | NFA_PICKL_DR | NFA_FH_F | 0 | 1.048689 | 375 | 2275 | 1228 | 3824 | 45 | 45
Hot Rolling | NFA_PICKL_DR | NFA_FH_TR | 0.09994295 | 1.626446 | 325 | 1585 | 952 | 2916 | 45 | 60
SLITTING | NFA_PICKL_DR | NFA_PICKL_DR_S | 0.507764 | 0.8245689 | 575 | 2720 | 1232 | 3432 | 45 | 45
SLITTING | NFA_FHPKL_DR | NFA_TEMP_F | 0 | 3.681017 | 315 | 2010 | 1268 | 3836 | 30 | 60
Hot Rolling | NFA_PICKL_DR_S | NFA_FH_TR | 0.07441341 | 0.9352824 | 250 | 2010 | 1512 | 3292 | 15 | 60
SLITTING | NFA_PICKL_FR | NFA_2D_F | 0 | 3.893028 | 265 | 2515 | 1344 | 3432 | 30 | 45
SLITTING | NFA_FHPKL_FR | NFA_TEMP_F | 0 | 1.999152 | 255 | 2045 | 1412 | 3016 | 15 | 45
SLITTING | NFA_PICKL_SR | NFA_2D_F | 0 | 3.14312 | 250 | 1495 | 1288 | 3068 | 30 | 45
SLITTING | NFA_PICKL_SR | NFA_CRAP_SR_S | 0.3264604 | 0.4023095 | 330 | 2065 | 1444 | 3740 | 30 | 60
Hot Rolling | NFA_PICKL_SR | NFA_FH_DR | 0 | 0.1297229 | 590 | 2600 | 1532 | 3952 | 30 | 60
SLITTING | NFA_PICKL_SR | NFA_FH_F | 0 | 1.67083 | 500 | 1590 | 1388 | 2744 | 15 | 45
SLITTING | NFA_PICKL_SR | NFA_PICKL_SR_S | 0.7302198 | 1.70674 | 375 | 1450 | 960 | 2612 | 30 | 45
SLITTING | NFA_PICKL_SR_S | CRL_CRAP_F | 1.856263 | 3.280666 | 285 | 2275 | 1316 | 3260 | 30 | 45
Hot Rolling | NFA_PICKL_SR_S | NFA_FH_DR | 0.2755059 | 0.7357847 | 525 | 1370 | 1016 | 3876 | 15 | 45
SLITTING | NFA_PICKL_TR | NFA_2D_F | 0 | 0.2717294 | 325 | 2130 | 900 | 3428 | 15 | 60
SLITTING | NFA_PICKL_TR | NFA_FH_F | 0 | 1.727146 | 625 | 1710 | 1428 | 3620 | 30 | 45
Hot Rolling | NFA_PICKL_TR | NFA_FH_FR | 0 | 0.7698037 | 405 | 2255 | 1148 | 3052 | 45 | 60
SLITTING | NFA_FHPKL_TR | NFA_TEMP_F | 0.819668 | 0.9822604 | 575 | 1475 | 1544 | 3784 | 30 | 60
Punching | NFA_TEMP_DR_S | BNK_PUN | 0.400844 | 0.5191168 | 670 | 2370 | 832 | 3464 | 45 | 60
SPD Rolling | PSS_1BA_SGL_DR | PSS_FH_TR | 0.2561507 | 1.315717 | 745 | 1605 | 856 | 3412 | 45 | 45
Finishing | PSS_1BA_SGL_SR | PSS_1BA_F | 0 | 0.1775264 | 530 | 1810 | 860 | 2848 | 30 | 60
Finishing | PSS_1BA_SGL_SR | PSS_BA_F | 0.5421786 | 2.853786 | 725 | 2545 | 1288 | 3076 | 45 | 45
Finishing | PSS_1BA_SGL_SR | PSS_CRAP_F | 0 | 1.40167 | 500 | 1460 | 1268 | 2652 | 45 | 60
SPD Rolling | PSS_1BA_SGL_SR | PSS_FH_DR | 1.883447 | 0.6078752 | 405 | 1625 | 1196 | 3128 | 45 | 45
Slitting | PSS_BA_DR | PSS_BA_DR_S | 0 | 3.678226 | 430 | 2615 | 1112 | 2476 | 30 | 45
SGL | PSS_BA_DR | PSS_BA_SGL_DR | 0 | 1.477896 | 510 | 1690 | 1016 | 3544 | 45 | 60
SPD Rolling | PSS_BA_DR | PSS_FH_TR | 0 | 2.98539 | 280 | 2275 | 1188 | 3728 | 30 | 60
Slitting | PSS_BA_FR | PSS_BA_FR_S | 0.02094215 | 3.613947 | 660 | 1595 | 868 | 2652 | 15 | 60
SPD Rolling | PSS_BA_FR | PSS_FH_VR | 0.5288599 | 1.009046 | 430 | 2620 | 1016 | 2832 | 30 | 45
Finishing | PSS_BA_SGL_DR | PSS_1BA_F | 0.870695 | 4.710066 | 740 | 2580 | 1484 | 3144 | 45 | 45
Finishing | PSS_BA_SGL_DR | PSS_BA_F | 1.845064 | 2.961275 | 445 | 2175 | 856 | 3972 | 30 | 45
Finishing | PSS_BA_SGL_DR | PSS_CRAP_F | 0 | 1.189539 | 400 | 2420 | 1124 | 3400 | 45 | 60
SPD Rolling | PSS_BA_SGL_DR | PSS_FH_TR | 0.29646 | 1.267854 | 270 | 2350 | 1248 | 3572 | 45 | 60
Finishing | PSS_BA_TL_DR | PSS_1BA_F | 1.319695 | 1.278197 | 295 | 2410 | 1576 | 2408 | 30 | 45
Finishing | PSS_BA_TL_DR | PSS_BA_F | 0 | 3.314254 | 355 | 2575 | 1136 | 3340 | 45 | 45
Finishing | PSS_BA_TL_DR | PSS_CRAP_F | 0.1160644 | 1.868162 | 605 | 2590 | 1436 | 3192 | 15 | 45
Finishing | PSS_BA_TL_FR | PSS_1BA_F | 0.280792 | 0.838651 | 420 | 1275 | 1452 | 3264 | 30 | 60
Finishing | PSS_BA_TL_FR | PSS_BA_F | 0.6084884 | 1.367445 | 385 | 2715 | 1084 | 3636 | 30 | 60
Finishing | PSS_BA_TL_FR | PSS_CRAP_F | 0.4342703 | 1.756559 | 315 | 2135 | 804 | 3240 | 15 | 60
Finishing | PSS_BA_TL_SPM | PSS_1BA_F | 0 | 1.683122 | 585 | 1365 | 836 | 2444 | 30 | 60
Finishing | PSS_BA_TL_SPM | PSS_BA_F | 0 | 3.065223 | 595 | 2155 | 984 | 2480 | 30 | 45
Finishing | PSS_BA_TL_SR | PSS_1BA_F | 0.9077091 | 0.643961 | 260 | 1900 | 844 | 3768 | 45 | 60
Finishing | PSS_BA_TL_SR | PSS_BA_F | 0.7887616 | 0.9633912 | 655 | 2645 | 996 | 3668 | 15 | 45
Finishing | PSS_BA_TL_SR | PSS_CRAP_F | 0.348145 | 0.595377 | 750 | 1395 | 1060 | 3052 | 15 | 45
Finishing | PSS_BA_TL_TR | PSS_1BA_F | 0 | 1.508463 | 750 | 1745 | 944 | 2484 | 30 | 45
Finishing | PSS_BA_TL_TR | PSS_BA_F | 0 | 1.326459 | 525 | 2460 | 1076 | 3508 | 45 | 45
Finishing | PSS_BA_TL_TR | PSS_CRAP_F | 0.2203831 | 0.2728135 | 365 | 2255 | 1464 | 3252 | 45 | 60
Finishing | PSS_BA_TL_VR | PSS_1BA_F | 0.8469109 | 2.730671 | 355 | 2480 | 856 | 2736 | 45 | 60
Finishing | PSS_BA_TL_VR | PSS_BA_F | 0 | 2.138485 | 450 | 2420 | 1392 | 3200 | 30 | 45
Slitting | PSS_BA_TR | PSS_BA_TR_S | 0 | 1.65426 | 625 | 1535 | 1284 | 3340 | 30 | 60
SPD Rolling | PSS_BA_TR | PSS_FH_FR | 0 | 2.27472 | 510 | 1440 | 1104 | 3264 | 15 | 45
SPD Rolling | PSS_CRAP_SGL_DR | PSS_FH_TR | 0.5810955 | 1.892954 | 320 | 2480 | 1228 | 3076 | 45 | 60
Finishing | PSS_CRAP_SGL_DR | PSS_BA_F | 0.682923 | 1.985074 | 365 | 1400 | 952 | 3728 | 45 | 60
Finishing | PSS_CRAP_SGL_SR | PSS_1BA_F | 1.744755 | 1.702548 | 670 | 2085 | 1360 | 3592 | 45 | 45
Finishing | PSS_CRAP_SGL_SR | PSS_BA_F | 0 | 2.142945 | 520 | 1490 | 1240 | 2820 | 30 | 45
Finishing | PSS_CRAP_SGL_SR | PSS_CRAP_F | 1.591377 | 0.947582 | 530 | 1535 | 1108 | 2424 | 15 | 60
SPD Rolling | PSS_CRAP_SGL_SR | PSS_FH_DR | 1.923992 | 2.796613 | 615 | 1410 | 936 | 3668 | 15 | 45
ANNEALING | PSS_FH_DR | PSS_BA_DR | 0.919212 | 0.5907939 | 275 | 2005 | 1192 | 3016 | 45 | 60
Degreasing | PSS_FH_DR | PSS_DEG_DR | 0 | 0.3140764 | 715 | 1585 | 856 | 2620 | 45 | 45
ANNEALING | PSS_FH_FR | PSS_BA_FR | 0 | 1.152625 | 560 | 1305 | 1596 | 3336 | 30 | 60
Degreasing | PSS_FH_FR | PSS_DEG_FR | 0 | 1.29646 | 565 | 2280 | 1452 | 3560 | 15 | 45
Degreasing | PSS_FH_SR | PSS_DEG_SR | 0 | 2.136604 | 710 | 1945 | 1204 | 2760 | 15 | 60
ANNEALING | PSS_FH_TR | PSS_BA_TR | 0.6796744 | 1.769697 | 465 | 2195 | 1584 | 3340 | 30 | 45
Degreasing | PSS_FH_TR | PSS_DEG_TR | 1.491828 | 2.87668 | 510 | 2575 | 1516 | 2552 | 45 | 45
ANNEALING | PSS_FH_VR | PSS_BA_VR | 0 | 0.4275392 | 550 | 1310 | 1032 | 3880 | 45 | 60
Degreasing | PSS_FH_VR | PSS_DEG_VR | 0.06286762 | 1.794536 | 580 | 1730 | 1564 | 2608 | 15 | 60
Finishing | PSS_TEMP_DR | PSS_FH_F | 0.8307784 | 1.400948 | 250 | 1300 | 1352 | 3368 | 15 | 60
Finishing | PSS_TEMP_DR | PSS_TEMP_F | 0 | 3.622377 | 325 | 1680 | 1592 | 2544 | 45 | 45
Finishing | PSS_TEMP_FR | PSS_FH_F | 0 | 1.393021 | 690 | 2590 | 868 | 2696 | 45 | 45
Finishing | PSS_TEMP_FR | PSS_TEMP_F | 0 | 3.475515 | 365 | 2285 | 1564 | 3028 | 30 | 60
Finishing | PSS_TEMP_SR | PSS_FH_F | 1.603446 | 2.392464 | 475 | 1655 | 824 | 3664 | 15 | 45
Finishing | PSS_TEMP_SR | PSS_TEMP_F | 0.04275648 | 3.797723 | 480 | 1400 | 984 | 3524 | 45 | 45
Finishing | PSS_TEMP_TR | PSS_FH_F | 1.088804 | 3.487112 | 650 | 2245 | 808 | 2940 | 45 | 60
Finishing | PSS_TEMP_TR | PSS_TEMP_F | 0 | 1.389395 | 470 | 2405 | 1268 | 3776 | 15 | 45
Finishing | PSS_TEMP_VR | PSS_FH_F | 0 | 3.497678 | 650 | 2635 | 1356 | 2492 | 15 | 45
Finishing | PSS_TEMP_VR | PSS_TEMP_F | 0.7606626 | 1.362513 | 730 | 1430 | 820 | 2764 | 45 | 60
Pickling | RNG_ANN | RNG_PIC | 0 | 1.919528 | 410 | 1465 | 1132 | 3424 | 15 | 45
Finishing | RNG_INS | RNG_CRAP_F | 0 | 2.358949 | 620 | 1925 | 884 | 3640 | 15 | 60
Rimming | RNG_PUN | RNG_RIM | 1.981242 | 2.993552 | 635 | 1250 | 1160 | 3960 | 30 | 45
ANNEALING | RNG_RIM | RNG_ANN | 1.210704 | 2.54827 | 660 | 2620 | 824 | 3464 | 15 | 45
Transport | RPR_HRP_F | RPR_HRP_F | 0.7769533 | 0.7032072 | 295 | 1400 | 944 | 2456 | 30 | 60
Grinding | SLB_ANN | SLB_ANN_COND | 0 | 0.3166856 | 750 | 2585 | 856 | 2488 | 30 | 60
Grinding | SLB_ANN | SLB_COND | 0.8520594 | 1.644954 | 500 | 2370 | 1432 | 2936 | 30 | 60
Hot Rolling | SLB_ANN_COND | HRC_BL | 0.4063914 | 1.673046 | 540 | 2390 | 948 | 2968 | 15 | 60
Hot Rolling | SLB_ANN_COND | HRC_BL_S | 0.8231883 | 4.017283 | 680 | 1295 | 988 | 2860 | 30 | 60
Hot Rolling | SLB_ANN_COND | HRL_BL | 1.760718 | 0.7986738 | 465 | 1420 | 1004 | 3176 | 15 | 60
Hot Rolling | SLB_COND | HRC_BL | 0.633699 | 0.3348386 | 575 | 1955 | 1064 | 2768 | 45 | 60
Hot Rolling | SLB_COND | HRC_BL_S | 1.747315 | 3.632934 | 375 | 1660 | 1352 | 2588 | 45 | 60
Hot Rolling | SLB_COND | HRL_BL | 0.602658 | 0.05177212 | 410 | 1645 | 1328 | 3272 | 15 | 45
Hot Rolling | SLB_COND | SLB_HAF | 0 | 2.47772 | 260 | 2320 | 1064 | 2720 | 15 | 45
Grinding | SLB_CST | SLB_COND | 0 | 2.044069 | 325 | 2620 | 1380 | 3060 | 30 | 45
Grinding | SLB_CST | SLB_SB_COND | 0.7943602 | 1.813297 | 720 | 1400 | 1600 | 3780 | 15 | 60
Grinding | SLB_HAF | SLB_HAF_COND | 0 | 3.136076 | 450 | 1580 | 840 | 2420 | 30 | 45
Grinding | SLB_HAF_ANN | SLB_HAF_ANN_COND | 1.355787 | 0.966827 | 605 | 2115 | 1292 | 3632 | 45 | 45
Hot Rolling | SLB_HAF_ANN_COND | HRC_BL | 0 | 0.685657 | 390 | 1285 | 1396 | 3140 | 15 | 45
Hot Rolling | SLB_HAF_ANN_COND | HRC_BL_S | 0 | 3.503025 | 570 | 2540 | 1264 | 3992 | 15 | 45
Hot Rolling | SLB_HAF_COND | HRC_BL_S | 0.2550405 | 2.063616 | 425 | 2290 | 1464 | 2640 | 30 | 45
Hot Rolling | SLB_SB_COND | HRC_BL | 1.021513 | 0.1820052 | 705 | 2600 | 1028 | 3504 | 30 | 60
Hot Rolling | SLB_SB_COND | HRC_BL_S | 0 | 3.101861 | 410 | 1620 | 1352 | 3156 | 15 | 60
Finishing | HRL_CLD_BL | HRL_CLD_F | 0 | 3.277963 | 265 | 1530 | 872 | 2988 | 15 | 60
Grinding | SLB_CLD | HRL_CLD_BL | 0 | 0.1332805 | 715 | 1530 | 952 | 3224 | 30 | 60
SLITTING | NFA_FHPKL_SR | NFA_FH_F | 1.957594 | 2.636822 | 265 | 2645 | 1268 | 3248 | 30 | 60
Pickling | NFA_FH_SR | NFA_FHPKL_SR | 0 | 3.889538 | 270 | 2460 | 1204 | 2420 | 30 | 45
Pickling | NFA_FH_DR | NFA_FHPKL_DR | 1.221485 | 2.804641 | 445 | 2625 | 1600 | 3524 | 15 | 45
Pickling | NFA_FH_FR | NFA_FHPKL_FR | 1.469969 | 1.642782 | 560 | 1765 | 1580 | 3096 | 30 | 45
Pickling | NFA_FH_TR | NFA_FHPKL_TR | 0.9395117 | 1.567847 | 745 | 2100 | 980 | 2692 | 15 | 60
Finishing | HPC_HRAP_SPM | CRL_CRAP_F | 0 | 0.2606188 | 520 | 1815 | 1252 | 3632 | 15 | 45
Pickling | HRC_HRA | JBS_HRAP | 0.5605925 | 0.5503586 | 495 | 1955 | 948 | 3932 | 15 | 45
Rewinding | HRC_HRA_S | HRC_HRA | 1.323985 | 0.8814766 | 355 | 1955 | 1376 | 3480 | 15 | 45
Cold Rolling | CRC_1BA_SR | CRC_FH_DR | 0 | 2.664623 | 565 | 1265 | 988 | 3060 | 30 | 45
Finishing | JBS_PKL_DR | JBS_ANN_DR_F | 1.440578 | 1.156012 | 570 | 1515 | 1532 | 3308 | 15 | 60
Finishing | JBS_ANN_TR | JBS_ANN_TR_F | 0.9192853 | 1.617215 | 605 | 1725 | 1456 | 2868 | 15 | 45
Pickling | JBS_1BA_SR_S | JBS_PKL_SR | 0.9214987 | 2.991996 | 260 | 1355 | 1132 | 2752 | 30 | 45
SLITTING | NFA_FHPKL_TR | NFA_FH_F | 0.3625402 | 2.977032 | 575 | 2650 | 1328 | 3752 | 45 | 60
This shape represents a slicer. Slicers are supported in Excel 2010 or later. If the shape was modified in an earlier version of Excel, or if the workbook was saved in Excel 2003 or earlier, the slicer cannot be used.
This chart isn't available in your version of Excel. Editing this shape or saving this workbook into a different file format will permanently break the chart.
This chart isn't available in your version of Excel. Editing this shape or saving this workbook into a different file format will permanently break the chart.
This chart isn't available in your version of Excel. Editing this shape or saving this workbook into a different file format will permanently break the chart.

## Analysis
Operation | MinThickness (mm) | MaxThickness (mm) | MinWidth(mm) | MaxWidth (mm) | MinLength(mm) | MaxLength(mm) | DayBatches | NightBatches | Weight | Packaging fill | Total weight | Machine A | Machine B | Machine C | Analysis
Slitting | 0.4873145 | 2.771841 | 153 | 2605 | 402 | 2848 | 30 | 60 | 58.01876 | 2.900938 | 60.9197 | 12 | 15 | 10 | Objective 1 | Mean length validation for Slitting operations (1 Sample Z.Test)
Slitting | 0.3818799 | 1.458369 | 150 | 1765 | 402 | 3304 | 45 | 45 | 55.76582 | 2.788291 | 58.55411 | 11 | 14 | 10 | σslitting | 0.9973194
Slitting | 0.535185 | 0.1113664 | 153 | 1750 | 402 | 3156 | 45 | 45 | 58.01876 | 2.900938 | 60.9197 | 12 | 14 | 9 | nslitting | 75
Slitting | 0 | 2.19086 | 150 | 2240 | 400 | 3768 | 30 | 60 | 55.48838 | 2.774419 | 58.2628 | 12 | 14 | 9 | H0 (Null) | 401.0732
Slitting | 0 | 3.869978 | 150 | 2010 | 400 | 3492 | 15 | 45 | 55.48838 | 2.774419 | 58.2628 | 12 | 13 | 10 | X¯ (Alternative) | 396.241
Slitting | 1.401855 | 0.2460946 | 150 | 2095 | 400 | 3604 | 15 | 45 | 55.48838 | 2.774419 | 58.2628 | 10 | 13 | 9 | Z.Test | -41.96062
Slitting | 0 | 3.643073 | 153 | 1525 | 400 | 3592 | 15 | 60 | 57.73011 | 2.886506 | 60.61662 | 10 | 14 | 9 | p-value | 0
Slitting | 0 | 0.4587297 | 153 | 2005 | 400 | 3388 | 45 | 45 | 57.73011 | 2.886506 | 60.61662 | 10 | 14 | 9
Slitting | 0.6332504 | 0.5753184 | 153 | 1615 | 402 | 3284 | 45 | 45 | 58.01876 | 2.900938 | 60.9197 | 12 | 14 | 9 | Objective 2 | Packaging fill weight validation
Slitting | 0.7158776 | 0.8895899 | 153 | 2105 | 400 | 2800 | 15 | 60 | 57.73011 | 2.886506 | 60.61662 | 11 | 15 | 9 | Density of steel | 7850 | kg/m3
Slitting | 0.6695553 | 0.5240333 | 150 | 1570 | 402 | 3292 | 15 | 45 | 55.76582 | 2.788291 | 58.55411 | 10 | 13 | 9 | Safety factor | 5% | headspace
Slitting | 0 | 1.499495 | 153 | 2250 | 402 | 3468 | 45 | 45 | 58.01876 | 2.900938 | 60.9197 | 10 | 13 | 10 | Mean H0 | 2.846278
Slitting | 0 | 0.545659 | 153 | 2510 | 402 | 3052 | 30 | 45 | 58.01876 | 2.900938 | 60.9197 | 10 | 14 | 9 | Std. Dev | 0.05630618
Slitting | 0.7476799 | 1.215387 | 153 | 1895 | 402 | 2596 | 15 | 60 | 58.01876 | 2.900938 | 60.9197 | 10 | 14 | 10 | Target Mean | 2.525
Slitting | 0.7449317 | 0.4879365 | 153 | 1810 | 400 | 3472 | 45 | 45 | 57.73011 | 2.886506 | 60.61662 | 11 | 15 | 10 | Sample size | 82
Slitting | 1.009654 | 1.448811 | 150 | 1285 | 402 | 2760 | 45 | 45 | 55.76582 | 2.788291 | 58.55411 | 12 | 13 | 10 | T-statistic | 51.66924
Slitting | 0.5427096 | 1.443807 | 153 | 2095 | 400 | 3300 | 30 | 45 | 57.73011 | 2.886506 | 60.61662 | 12 | 13 | 10 | Degrees of freedom | 81
Slitting | 1.38449 | 1.07403 | 150 | 2410 | 402 | 2880 | 45 | 45 | 55.76582 | 2.788291 | 58.55411 | 11 | 13 | 10 | P-value (two-tailed) | 8.888206e-64
Slitting | 0.1243506 | 0.4167535 | 153 | 2570 | 402 | 2740 | 45 | 60 | 58.01876 | 2.900938 | 60.9197 | 12 | 14 | 10 | P-value (one-tailed) | 4.444103e-64
Slitting | 0.1596878 | 1.861799 | 150 | 2600 | 400 | 3824 | 45 | 45 | 55.48838 | 2.774419 | 58.2628 | 11 | 15 | 10
Slitting | 1.499261 | 2.861013 | 150 | 1805 | 402 | 3212 | 45 | 45 | 55.76582 | 2.788291 | 58.55411 | 10 | 14 | 9 | Objective 3 | Understanding the level of process variability in material thickness
Slitting | 0.08220353 | 0.9718033 | 150 | 2625 | 402 | 3440 | 15 | 45 | 55.76582 | 2.788291 | 58.55411 | 10 | 15 | 10 | nthickness | 7
Slitting | 0.5878385 | 0.01052109 | 150 | 1460 | 400 | 2844 | 15 | 60 | 55.48838 | 2.774419 | 58.2628 | 12 | 15 | 10 | σpunching2 | 0.5090954
Punching | 0 | 1.720695 | 153 | 2200 | 402 | 2900 | 45 | 60 | 58.01876 | 2.900938 | 60.9197 | 10 | 15 | 9 | σ02 | 0.01
Slitting | 1.530172 | 1.822889 | 153 | 1710 | 400 | 2496 | 30 | 45 | 57.73011 | 2.886506 | 60.61662 | 10 | 15 | 9 | df | 6
Punching | 1.906104 | 1.772551 | 150 | 1670 | 402 | 3488 | 30 | 60 | 55.76582 | 2.788291 | 58.55411 | 10 | 13 | 10 | χ2 | 305.4573
Slitting | 0 | 0.3819213 | 153 | 2550 | 400 | 3428 | 30 | 60 | 57.73011 | 2.886506 | 60.61662 | 11 | 13 | 9 | p-value | 5.537271e-63
Slitting | 0.07200703 | 2.146758 | 150 | 2020 | 402 | 2428 | 30 | 45 | 55.76582 | 2.788291 | 58.55411 | 12 | 15 | 9
Slitting | 0.3461664 | 1.265357 | 150 | 1830 | 400 | 3756 | 15 | 45 | 55.48838 | 2.774419 | 58.2628 | 10 | 14 | 10
Slitting | 0 | 1.762611 | 153 | 1330 | 400 | 3768 | 30 | 45 | 57.73011 | 2.886506 | 60.61662 | 12 | 13 | 9 | Objective 4 | Productivity comparison of two machines
Slitting | 0.3222448 | 1.958077 | 153 | 1630 | 400 | 3796 | 30 | 60 | 57.73011 | 2.886506 | 60.61662 | 11 | 14 | 9 | σA2 | 0.6962162
Slitting | 0 | 3.006775 | 150 | 1820 | 400 | 3872 | 15 | 45 | 55.48838 | 2.774419 | 58.2628 | 12 | 13 | 9 | σB2 | 0.634955
Slitting | 0 | 1.318421 | 153 | 2395 | 400 | 3236 | 30 | 45 | 57.73011 | 2.886506 | 60.61662 | 11 | 14 | 10 | F-Statistic | 1.096481
Slitting | 0.7679591 | 3.133584 | 153 | 1370 | 400 | 3896 | 15 | 60 | 57.73011 | 2.886506 | 60.61662 | 12 | 14 | 9 | p-value | 0.6230675
Slitting | 1.064468 | 1.443615 | 150 | 1280 | 400 | 3496 | 45 | 45 | 55.48838 | 2.774419 | 58.2628 | 12 | 15 | 10
Slitting | 0.6153287 | 2.925039 | 150 | 2485 | 400 | 3176 | 45 | 60 | 55.48838 | 2.774419 | 58.2628 | 10 | 14 | 9
Slitting | 0 | 0.74695 | 150 | 2025 | 400 | 2952 | 45 | 60 | 55.48838 | 2.774419 | 58.2628 | 12 | 15 | 9 | Objective 5 | Productivity comparison of three machines
Slitting | 0.09672698 | 0.1471781 | 153 | 2280 | 400 | 2468 | 30 | 60 | 57.73011 | 2.886506 | 60.61662 | 11 | 13 | 9 | Anova: Single Factor
Slitting | 0.6413995 | 0.4303022 | 153 | 2155 | 402 | 3040 | 30 | 60 | 58.01876 | 2.900938 | 60.9197 | 12 | 13 | 10
Slitting | 0 | 0.4880963 | 150 | 2170 | 400 | 3340 | 45 | 60 | 55.48838 | 2.774419 | 58.2628 | 10 | 14 | 10 | SUMMARY
Slitting | 0.2262665 | 1.605472 | 153 | 2400 | 402 | 3984 | 30 | 45 | 58.01876 | 2.900938 | 60.9197 | 12 | 13 | 9 | Groups | Count | Sum | Average | Variance
Slitting | 0.5467438 | 3.492561 | 153 | 1510 | 402 | 3420 | 30 | 60 | 58.01876 | 2.900938 | 60.9197 | 11 | 14 | 9 | Machine A | 82 | 902 | 11 | 0.691358
Slitting | 0.642053 | 2.504915 | 153 | 2465 | 402 | 3452 | 30 | 45 | 58.01876 | 2.900938 | 60.9197 | 12 | 14 | 9 | Machine B | 82 | 1143 | 13.93902 | 0.6752484
Slitting | 0 | 1.77833 | 150 | 1360 | 400 | 3992 | 15 | 60 | 55.48838 | 2.774419 | 58.2628 | 12 | 13 | 10 | Machine C | 82 | 778 | 9.487805 | 0.2529359
Punching | 0 | 1.149724 | 150 | 1810 | 402 | 3416 | 15 | 60 | 55.76582 | 2.788291 | 58.55411 | 10 | 15 | 10
SLITTING | 0 | 1.578725 | 153 | 2680 | 402 | 3444 | 15 | 45 | 58.01876 | 2.900938 | 60.9197 | 10 | 14 | 10
SLITTING | 1.747597 | 2.84232 | 150 | 1590 | 400 | 3300 | 45 | 45 | 55.48838 | 2.774419 | 58.2628 | 11 | 15 | 10 | ANOVA
SLITTING | 0 | 0.949897 | 153 | 2370 | 402 | 2404 | 15 | 60 | 58.01876 | 2.900938 | 60.9197 | 12 | 13 | 10 | Source of Variation | SS | df | MS | F | P-value | F crit
SLITTING | 0.9193119 | 1.546505 | 150 | 2640 | 402 | 3944 | 30 | 45 | 55.76582 | 2.788291 | 58.55411 | 11 | 15 | 10 | Between Groups | 892.0569 | 2 | 446.0285 | 826.212 | 4.072255e-109 | 3.032969
Punching | 1.322847 | 0.7147775 | 150 | 2295 | 402 | 4000 | 15 | 60 | 55.76582 | 2.788291 | 58.55411 | 11 | 14 | 10 | Within Groups | 131.1829 | 243 | 0.5398474
SLITTING | 0 | 2.27626 | 150 | 1540 | 402 | 3920 | 15 | 45 | 55.76582 | 2.788291 | 58.55411 | 12 | 15 | 9
SLITTING | 0 | 2.906615 | 150 | 1650 | 402 | 3836 | 15 | 60 | 55.76582 | 2.788291 | 58.55411 | 12 | 14 | 9 | Total | 1023.24 | 245
Punching | 1.347453 | 2.39043 | 153 | 1440 | 402 | 2640 | 15 | 45 | 58.01876 | 2.900938 | 60.9197 | 10 | 15 | 10
Punching | 0.7088149 | 0.1342833 | 153 | 1355 | 400 | 3112 | 15 | 45 | 57.73011 | 2.886506 | 60.61662 | 12 | 14 | 10
SLITTING | 0.8222819 | 1.893162 | 153 | 1345 | 402 | 3588 | 30 | 45 | 58.01876 | 2.900938 | 60.9197 | 10 | 13 | 10
SLITTING | 0 | 2.701449 | 150 | 2555 | 402 | 3196 | 45 | 45 | 55.76582 | 2.788291 | 58.55411 | 10 | 14 | 10
SLITTING | 0.5680339 | 0.4205718 | 153 | 2475 | 400 | 3804 | 30 | 45 | 57.73011 | 2.886506 | 60.61662 | 11 | 15 | 9
SLITTING | 0 | 0.03473737 | 153 | 1940 | 402 | 2648 | 15 | 45 | 58.01876 | 2.900938 | 60.9197 | 12 | 15 | 9
SLITTING | 0.8270092 | 4.902927 | 150 | 1650 | 402 | 3300 | 30 | 60 | 55.76582 | 2.788291 | 58.55411 | 11 | 15 | 10
SLITTING | 0.4894782 | 3.061295 | 150 | 1890 | 400 | 3540 | 30 | 45 | 55.48838 | 2.774419 | 58.2628 | 12 | 15 | 10
SLITTING | 0 | 1.253041 | 153 | 2035 | 400 | 3256 | 15 | 60 | 57.73011 | 2.886506 | 60.61662 | 11 | 13 | 9
SLITTING | 0.6121074 | 3.218627 | 150 | 2250 | 400 | 3216 | 15 | 60 | 55.48838 | 2.774419 | 58.2628 | 12 | 14 | 10
SLITTING | 0 | 4.839618 | 153 | 1640 | 400 | 3976 | 15 | 45 | 57.73011 | 2.886506 | 60.61662 | 11 | 13 | 9
SLITTING | 0.3774526 | 1.286174 | 153 | 1315 | 400 | 2628 | 45 | 45 | 57.73011 | 2.886506 | 60.61662 | 12 | 13 | 10
SLITTING | 0 | 0.4341205 | 153 | 2305 | 402 | 3360 | 15 | 45 | 58.01876 | 2.900938 | 60.9197 | 11 | 15 | 10
SLITTING | 0.7875661 | 2.066388 | 153 | 2620 | 400 | 2616 | 15 | 45 | 57.73011 | 2.886506 | 60.61662 | 10 | 15 | 9
SLITTING | 0.737478 | 3.550171 | 150 | 1745 | 402 | 3676 | 30 | 60 | 55.76582 | 2.788291 | 58.55411 | 10 | 14 | 10
SLITTING | 0 | 2.119349 | 153 | 2675 | 400 | 3712 | 15 | 60 | 57.73011 | 2.886506 | 60.61662 | 10 | 13 | 9
SLITTING | 0.4225692 | 1.339337 | 153 | 2745 | 402 | 3200 | 15 | 60 | 58.01876 | 2.900938 | 60.9197 | 11 | 15 | 10
SLITTING | 0 | 3.320724 | 150 | 1600 | 402 | 3396 | 15 | 45 | 55.76582 | 2.788291 | 58.55411 | 10 | 15 | 10
SLITTING | 0 | 0.8774 | 150 | 2540 | 402 | 3876 | 30 | 60 | 55.76582 | 2.788291 | 58.55411 | 11 | 14 | 9
SLITTING | 0 | 1.573995 | 153 | 1440 | 402 | 3704 | 30 | 60 | 58.01876 | 2.900938 | 60.9197 | 12 | 15 | 9
SLITTING | 1.823071 | 1.281627 | 153 | 2270 | 400 | 2768 | 15 | 60 | 57.73011 | 2.886506 | 60.61662 | 11 | 15 | 9
SLITTING | 0 | 2.210861 | 153 | 2360 | 402 | 2768 | 30 | 60 | 58.01876 | 2.900938 | 60.9197 | 12 | 13 | 10
SLITTING | 0 | 0.1835284 | 150 | 2750 | 400 | 3660 | 30 | 45 | 55.48838 | 2.774419 | 58.2628 | 11 | 14 | 9
SLITTING | 0.003784322 | 0.05508835 | 150 | 1280 | 402 | 2560 | 30 | 45 | 55.76582 | 2.788291 | 58.55411 | 10 | 13 | 9
Punching | 0.7786428 | 2.423667 | 153 | 2225 | 402 | 2632 | 30 | 45 | 58.01876 | 2.900938 | 60.9197 | 12 | 15 | 10
Slitting | 0.7347538 | 0.841266 | 153 | 2490 | 402 | 2780 | 15 | 45 | 58.01876 | 2.900938 | 60.9197 | 10 | 14 | 9
Slitting | 0.5110054 | 1.780859 | 153 | 2435 | 400 | 3024 | 15 | 45 | 57.73011 | 2.886506 | 60.61662 | 11 | 13 | 10
Slitting | 0.8875518 | 0.2882269 | 153 | 1630 | 400 | 2968 | 30 | 45 | 57.73011 | 2.886506 | 60.61662 | 11 | 14 | 9
SLITTING | 0 | 3.952865 | 153 | 1710 | 402 | 3548 | 30 | 45 | 58.01876 | 2.900938 | 60.9197 | 10 | 15 | 10
SLITTING | 0.4738058 | 0.9484378 | 153 | 2100 | 402 | 2812 | 45 | 60 | 58.01876 | 2.900938 | 60.9197 | 12 | 14 | 10